## Transmission Data
|  | Wavelength (nm) | % Transmission
|  | 2600 | 57.9291153
|  | 2599 | 57.86825562
|  | 2598 | 57.76286316
|  | 2597 | 57.65590668
Product Raw Data |  | 2596 | 57.45080566
Ø1" (Ø25.4 mm) Longpass Filter, Cut-On Wavelength: 500 nm |  | 2595 | 57.39372253
|  | 2594 | 57.26166916
Item # | FEL0500 | 2593 | 57.08776855
DISCLAIMER: The data presented here are typical. Slight variations in performance data will occur from lot to lot. Please contact Technical Support with any questions regarding the use or reliability of this data. |  | 2592 | 56.94926453
|  | 2591 | 56.79690933
|  | 2590 | 56.60883713
|  | 2589 | 56.42594147
|  | 2588 | 56.28175735
|  | 2587 | 56.07677078
|  | 2586 | 55.88610077
|  | 2585 | 55.78211594
|  | 2584 | 55.56007004
|  | 2583 | 55.39163971
|  | 2582 | 55.29569244
|  | 2581 | 55.14488983
|  | 2580 | 55.08192062
|  | 2579 | 54.98470688
|  | 2578 | 54.91510773
|  | 2577 | 54.84922028
|  | 2576 | 54.84703064
|  | 2575 | 54.73106384
|  | 2574 | 54.65122986
|  | 2573 | 54.74862289
|  | 2572 | 54.74656677
|  | 2571 | 54.69733047
|  | 2570 | 54.62110519
|  | 2569 | 54.56103516
|  | 2568 | 54.64118576
|  | 2567 | 54.50572968
|  | 2566 | 54.41573334
|  | 2565 | 54.37636566
|  | 2564 | 54.30450439
|  | 2563 | 54.32136536
|  | 2562 | 54.34318924
|  | 2561 | 54.24431992
|  | 2560 | 54.15967178
|  | 2559 | 54.25411606
|  | 2558 | 54.1775589
|  | 2557 | 54.18877029
|  | 2556 | 54.12128067
|  | 2555 | 54.11367416
|  | 2554 | 54.09490967
|  | 2553 | 54.10364151
|  | 2552 | 54.09115982
|  | 2551 | 54.04288864
|  | 2550 | 54.1227684
|  | 2549 | 54.13459396
|  | 2548 | 54.07284546
|  | 2547 | 54.10274887
|  | 2546 | 54.13557434
|  | 2545 | 54.06636429
|  | 2544 | 54.09697723
|  | 2543 | 54.00801468
|  | 2542 | 53.99595642
|  | 2541 | 53.97929382
|  | 2540 | 53.89102554
|  | 2539 | 53.78702164
|  | 2538 | 53.76578522
|  | 2537 | 53.60372543
|  | 2536 | 53.59212875
|  | 2535 | 53.40225601
|  | 2534 | 53.26945114
|  | 2533 | 53.06219482
|  | 2532 | 53.00239182
|  | 2531 | 52.74175262
|  | 2530 | 52.63028717
|  | 2529 | 52.415802
|  | 2528 | 52.19487381
|  | 2527 | 51.98866272
|  | 2526 | 51.84558105
|  | 2525 | 51.60166168
|  | 2524 | 51.42214966
|  | 2523 | 51.22950745
|  | 2522 | 51.09098434
|  | 2521 | 50.8813324
|  | 2520 | 50.67507553
|  | 2519 | 50.51638031
|  | 2518 | 50.37423325
|  | 2517 | 50.18467331
|  | 2516 | 50.08568573
|  | 2515 | 49.93671799
|  | 2514 | 49.81969833
|  | 2513 | 49.85015869
|  | 2512 | 49.85601044
|  | 2511 | 49.73536682
|  | 2510 | 49.80618286
|  | 2509 | 49.79587936
|  | 2508 | 49.86868286
|  | 2507 | 49.83800507
|  | 2506 | 49.98521042
|  | 2505 | 50.09050369
|  | 2504 | 50.13687515
|  | 2503 | 50.20503998
|  | 2502 | 50.33427429
|  | 2501 | 50.37800598
|  | 2500 | 50.48843002
|  | 2499 | 50.66521835
|  | 2498 | 50.75130463
|  | 2497 | 50.76850128
|  | 2496 | 50.80405045
|  | 2495 | 50.92207718
|  | 2494 | 50.9794426
|  | 2493 | 51.05069733
|  | 2492 | 51.13943863
|  | 2491 | 51.15267181
|  | 2490 | 51.23770142
|  | 2489 | 51.29806519
|  | 2488 | 51.36050034
|  | 2487 | 51.3450737
|  | 2486 | 51.43852234
|  | 2485 | 51.47861099
|  | 2484 | 51.46510696
|  | 2483 | 51.49636078
|  | 2482 | 51.47150803
|  | 2481 | 51.37714767
|  | 2480 | 51.22059631
|  | 2479 | 51.09069443
|  | 2478 | 50.98728561
|  | 2477 | 50.65729523
|  | 2476 | 50.42556381
|  | 2475 | 50.10669327
|  | 2474 | 49.76416779
|  | 2473 | 49.40019989
|  | 2472 | 49.00510025
|  | 2471 | 48.66694641
|  | 2470 | 48.24012756
|  | 2469 | 47.82448196
|  | 2468 | 47.39531708
|  | 2467 | 46.94324493
|  | 2466 | 46.71717453
|  | 2465 | 46.36794281
|  | 2464 | 46.10435486
|  | 2463 | 45.95687103
|  | 2462 | 45.84998322
|  | 2461 | 45.88822556
|  | 2460 | 46.01539612
|  | 2459 | 46.24635315
|  | 2458 | 46.467556
|  | 2457 | 46.76838303
|  | 2456 | 47.15112305
|  | 2455 | 47.57240295
|  | 2454 | 48.04735565
|  | 2453 | 48.47839355
|  | 2452 | 48.89835358
|  | 2451 | 49.33058929
|  | 2450 | 49.86669922
|  | 2449 | 50.30895615
|  | 2448 | 50.7624855
|  | 2447 | 51.34844208
|  | 2446 | 51.80895233
|  | 2445 | 52.28421783
|  | 2444 | 52.70793915
|  | 2443 | 53.24311829
|  | 2442 | 53.62247849
|  | 2441 | 54.11742401
|  | 2440 | 54.43484879
|  | 2439 | 54.77085876
|  | 2438 | 55.10476303
|  | 2437 | 55.32849503
|  | 2436 | 55.53613281
|  | 2435 | 55.70463562
|  | 2434 | 55.9509201
|  | 2433 | 56.09112549
|  | 2432 | 56.11732101
|  | 2431 | 56.37478256
|  | 2430 | 56.39065933
|  | 2429 | 56.50653839
|  | 2428 | 56.56481552
|  | 2427 | 56.6594429
|  | 2426 | 56.71697235
|  | 2425 | 56.7456665
|  | 2424 | 56.72675323
|  | 2423 | 56.77156448
|  | 2422 | 56.78560638
|  | 2421 | 56.72290802
|  | 2420 | 56.64154434
|  | 2419 | 56.68079758
|  | 2418 | 56.58121109
|  | 2417 | 56.51999283
|  | 2416 | 56.48934937
|  | 2415 | 56.40596008
|  | 2414 | 56.23111725
|  | 2413 | 56.15365601
|  | 2412 | 55.98054504
|  | 2411 | 55.73947906
|  | 2410 | 55.60844421
|  | 2409 | 55.42694855
|  | 2408 | 55.16749191
|  | 2407 | 54.98448563
|  | 2406 | 54.85464478
|  | 2405 | 54.62143326
|  | 2404 | 54.59332275
|  | 2403 | 54.45198822
|  | 2402 | 54.40137863
|  | 2401 | 54.38824844
|  | 2400 | 54.4704628
|  | 2399 | 54.48567963
|  | 2398 | 54.55257416
|  | 2397 | 54.71336746
|  | 2396 | 54.75569534
|  | 2395 | 54.86437607
|  | 2394 | 54.99875641
|  | 2393 | 55.04470062
|  | 2392 | 55.12055588
|  | 2391 | 55.26081848
|  | 2390 | 55.34331131
|  | 2389 | 55.36374283
|  | 2388 | 55.52785492
|  | 2387 | 55.55569458
|  | 2386 | 55.67916489
|  | 2385 | 55.76582718
|  | 2384 | 55.8792305
|  | 2383 | 55.95952988
|  | 2382 | 56.03408051
|  | 2381 | 56.11352921
|  | 2380 | 56.14992523
|  | 2379 | 56.21343994
|  | 2378 | 56.24239349
|  | 2377 | 56.22064972
|  | 2376 | 56.17554092
|  | 2375 | 56.12723923
|  | 2374 | 56.05968857
|  | 2373 | 56.01184845
|  | 2372 | 56.00081253
|  | 2371 | 55.97932434
|  | 2370 | 55.9626503
|  | 2369 | 55.87904358
|  | 2368 | 55.76601028
|  | 2367 | 55.83940125
|  | 2366 | 55.68795776
|  | 2365 | 55.75879669
|  | 2364 | 55.78698349
|  | 2363 | 55.78184891
|  | 2362 | 55.88127899
|  | 2361 | 55.90693283
|  | 2360 | 56.00167465
|  | 2359 | 55.95788956
|  | 2358 | 56.03934479
|  | 2357 | 56.02762222
|  | 2356 | 56.07417679
|  | 2355 | 56.02081299
|  | 2354 | 55.87452698
|  | 2353 | 55.86477661
|  | 2352 | 55.85162735
|  | 2351 | 55.79000854
|  | 2350 | 55.83354187
|  | 2349 | 55.8664856
|  | 2348 | 55.83071136
|  | 2347 | 55.92314529
|  | 2346 | 55.94166565
|  | 2345 | 55.90882874
|  | 2344 | 56.00318909
|  | 2343 | 55.99324799
|  | 2342 | 56.04950333
|  | 2341 | 56.06936264
|  | 2340 | 56.04359055
|  | 2339 | 56.0209465
|  | 2338 | 55.90063477
|  | 2337 | 55.84292603
|  | 2336 | 55.67604828
|  | 2335 | 55.53053665
|  | 2334 | 55.3438797
|  | 2333 | 55.06672668
|  | 2332 | 54.8372612
|  | 2331 | 54.65806198
|  | 2330 | 54.44403839
|  | 2329 | 54.19187546
|  | 2328 | 53.93784714
|  | 2327 | 53.6002388
|  | 2326 | 53.19849396
|  | 2325 | 52.95753479
|  | 2324 | 52.55890656
|  | 2323 | 52.10112762
|  | 2322 | 51.75705719
|  | 2321 | 51.25051117
|  | 2320 | 50.86382675
|  | 2319 | 50.35638046
|  | 2318 | 49.90953827
|  | 2317 | 49.60713196
|  | 2316 | 49.37290955
|  | 2315 | 49.21361923
|  | 2314 | 49.11917496
|  | 2313 | 49.15930176
|  | 2312 | 49.25760269
|  | 2311 | 49.3595314
|  | 2310 | 49.48671341
|  | 2309 | 49.58956909
|  | 2308 | 49.71289825
|  | 2307 | 49.90055084
|  | 2306 | 49.93334198
|  | 2305 | 50.05192566
|  | 2304 | 50.16556931
|  | 2303 | 50.31564331
|  | 2302 | 50.31722641
|  | 2301 | 50.49871826
|  | 2300 | 50.57243729
|  | 2299 | 50.68798065
|  | 2298 | 50.95513535
|  | 2297 | 51.07272339
|  | 2296 | 51.25960159
|  | 2295 | 51.53094482
|  | 2294 | 51.74214172
|  | 2293 | 51.91311264
|  | 2292 | 52.20585632
|  | 2291 | 52.42881775
|  | 2290 | 52.74931335
|  | 2289 | 52.95229721
|  | 2288 | 53.19621658
|  | 2287 | 53.41687775
|  | 2286 | 53.7203064
|  | 2285 | 53.94849014
|  | 2284 | 54.26711273
|  | 2283 | 54.51110458
|  | 2282 | 54.70613861
|  | 2281 | 54.8411293
|  | 2280 | 55.10233688
|  | 2279 | 55.2919693
|  | 2278 | 55.43056107
|  | 2277 | 55.57357025
|  | 2276 | 55.80645752
|  | 2275 | 55.93263626
|  | 2274 | 56.16219711
|  | 2273 | 56.4652977
|  | 2272 | 56.80252457
|  | 2271 | 57.2879982
|  | 2270 | 57.70543671
|  | 2269 | 58.2070961
|  | 2268 | 58.74600983
|  | 2267 | 59.39125443
|  | 2266 | 59.93291855
|  | 2265 | 60.52218628
|  | 2264 | 61.05276871
|  | 2263 | 61.65888977
|  | 2262 | 62.16530609
|  | 2261 | 62.8507309
|  | 2260 | 63.37055588
|  | 2259 | 63.80893707
|  | 2258 | 64.42471313
|  | 2257 | 64.87007141
|  | 2256 | 65.39107513
|  | 2255 | 65.93280792
|  | 2254 | 66.35287476
|  | 2253 | 66.84277344
|  | 2252 | 67.33355713
|  | 2251 | 67.71203613
|  | 2250 | 68.19771576
|  | 2249 | 68.52615356
|  | 2248 | 68.93080139
|  | 2247 | 69.2457428
|  | 2246 | 69.62025452
|  | 2245 | 69.90236664
|  | 2244 | 70.10144806
|  | 2243 | 70.37207031
|  | 2242 | 70.62311554
|  | 2241 | 70.72499084
|  | 2240 | 70.81655121
|  | 2239 | 71.01911163
|  | 2238 | 71.28324127
|  | 2237 | 71.34687042
|  | 2236 | 71.49526978
|  | 2235 | 71.45540619
|  | 2234 | 71.67377472
|  | 2233 | 71.65808868
|  | 2232 | 71.81547546
|  | 2231 | 71.97502899
|  | 2230 | 72.04759979
|  | 2229 | 72.11595154
|  | 2228 | 72.34584045
|  | 2227 | 72.49638367
|  | 2226 | 72.60525513
|  | 2225 | 72.67181396
|  | 2224 | 72.85525513
|  | 2223 | 72.94821167
|  | 2222 | 72.92658997
|  | 2221 | 72.98554993
|  | 2220 | 73.01036072
|  | 2219 | 73.06085205
|  | 2218 | 73.02548218
|  | 2217 | 72.99230957
|  | 2216 | 72.94504547
|  | 2215 | 72.84738159
|  | 2214 | 72.86658478
|  | 2213 | 72.77762604
|  | 2212 | 72.74132538
|  | 2211 | 72.73342896
|  | 2210 | 72.70940399
|  | 2209 | 72.64293671
|  | 2208 | 72.80686188
|  | 2207 | 72.74783325
|  | 2206 | 72.85391998
|  | 2205 | 72.93398285
|  | 2204 | 72.98277283
|  | 2203 | 73.01499939
|  | 2202 | 73.13000488
|  | 2201 | 73.2008667
|  | 2200 | 73.27204895
|  | 2199 | 73.20548248
|  | 2198 | 73.30249786
|  | 2197 | 73.43609619
|  | 2196 | 73.42959595
|  | 2195 | 73.39052582
|  | 2194 | 73.37676239
|  | 2193 | 73.34381104
|  | 2192 | 73.33529663
|  | 2191 | 73.31345367
|  | 2190 | 73.29727173
|  | 2189 | 73.45451355
|  | 2188 | 73.34157562
|  | 2187 | 73.52952576
|  | 2186 | 73.70933533
|  | 2185 | 73.7452774
|  | 2184 | 73.81739044
|  | 2183 | 74.04745483
|  | 2182 | 74.01585388
|  | 2181 | 74.04802704
|  | 2180 | 74.15114594
|  | 2179 | 74.16597748
|  | 2178 | 74.1559906
|  | 2177 | 74.1991806
|  | 2176 | 74.05126953
|  | 2175 | 73.87893677
|  | 2174 | 73.75385284
|  | 2173 | 73.51301575
|  | 2172 | 73.11714935
|  | 2171 | 72.79023743
|  | 2170 | 72.33665466
|  | 2169 | 71.86225891
|  | 2168 | 71.42354584
|  | 2167 | 71.03632355
|  | 2166 | 70.57917786
|  | 2165 | 70.28595734
|  | 2164 | 69.99111938
|  | 2163 | 70.03983307
|  | 2162 | 70.03785706
|  | 2161 | 70.14465332
|  | 2160 | 70.43079376
|  | 2159 | 70.63681793
|  | 2158 | 71.09736633
|  | 2157 | 71.39580536
|  | 2156 | 71.76028442
|  | 2155 | 72.24536133
|  | 2154 | 72.51299286
|  | 2153 | 72.73885345
|  | 2152 | 72.97074127
|  | 2151 | 73.14064026
|  | 2150 | 73.3694458
|  | 2149 | 73.37443542
|  | 2148 | 73.4875412
|  | 2147 | 73.37284851
|  | 2146 | 73.34538269
|  | 2145 | 73.12358093
|  | 2144 | 73.03088379
|  | 2143 | 72.83056641
|  | 2142 | 72.5717926
|  | 2141 | 72.34727478
|  | 2140 | 72.06398773
|  | 2139 | 71.89022064
|  | 2138 | 71.80053711
|  | 2137 | 71.6449585
|  | 2136 | 71.65818024
|  | 2135 | 71.64612579
|  | 2134 | 71.84857178
|  | 2133 | 71.99380493
|  | 2132 | 72.37098694
|  | 2131 | 72.71032715
|  | 2130 | 72.9550705
|  | 2129 | 73.35557556
|  | 2128 | 73.56533813
|  | 2127 | 73.746315
|  | 2126 | 74.12591553
|  | 2125 | 74.30293274
|  | 2124 | 74.34533691
|  | 2123 | 74.47886658
|  | 2122 | 74.55310059
|  | 2121 | 74.72714996
|  | 2120 | 74.79694366
|  | 2119 | 74.66178894
|  | 2118 | 74.86359406
|  | 2117 | 74.88080597
|  | 2116 | 74.92714691
|  | 2115 | 75.06209564
|  | 2114 | 75.07012177
|  | 2113 | 75.10202789
|  | 2112 | 75.13911438
|  | 2111 | 75.07228851
|  | 2110 | 75.11328125
|  | 2109 | 75.1384964
|  | 2108 | 75.22070313
|  | 2107 | 75.22426605
|  | 2106 | 75.25601196
|  | 2105 | 75.34025574
|  | 2104 | 75.40333557
|  | 2103 | 75.35652161
|  | 2102 | 75.37643433
|  | 2101 | 75.45213318
|  | 2100 | 75.48146057
|  | 2099 | 75.45856476
|  | 2098 | 75.50010681
|  | 2097 | 75.45462799
|  | 2096 | 75.51783752
|  | 2095 | 75.63031006
|  | 2094 | 75.56713104
|  | 2093 | 75.63056183
|  | 2092 | 75.61056519
|  | 2091 | 75.6264267
|  | 2090 | 75.67927551
|  | 2089 | 75.75798035
|  | 2088 | 75.84941864
|  | 2087 | 75.91254425
|  | 2086 | 75.88489532
|  | 2085 | 75.86113739
|  | 2084 | 76.02626038
|  | 2083 | 76.0342865
|  | 2082 | 76.04841614
|  | 2081 | 76.17576599
|  | 2080 | 76.21916962
|  | 2079 | 76.3094101
|  | 2078 | 76.48084259
|  | 2077 | 76.46198273
|  | 2076 | 76.55112457
|  | 2075 | 76.68650818
|  | 2074 | 76.75944519
|  | 2073 | 76.92227173
|  | 2072 | 77.02957153
|  | 2071 | 76.96447754
|  | 2070 | 77.11183929
|  | 2069 | 77.18362427
|  | 2068 | 77.24071503
|  | 2067 | 77.45652008
|  | 2066 | 77.52593994
|  | 2065 | 77.63926697
|  | 2064 | 77.733284
|  | 2063 | 77.806633
|  | 2062 | 77.85999298
|  | 2061 | 77.99152374
|  | 2060 | 78.03614807
|  | 2059 | 78.13551331
|  | 2058 | 78.24800873
|  | 2057 | 78.2741394
|  | 2056 | 78.4070282
|  | 2055 | 78.45920563
|  | 2054 | 78.56632996
|  | 2053 | 78.68561554
|  | 2052 | 78.77755737
|  | 2051 | 78.88424683
|  | 2050 | 78.91697693
|  | 2049 | 78.94481659
|  | 2048 | 79.01789093
|  | 2047 | 79.18097687
|  | 2046 | 79.22628784
|  | 2045 | 79.15048981
|  | 2044 | 79.34395599
|  | 2043 | 79.38332367
|  | 2042 | 79.56349182
|  | 2041 | 79.65847778
|  | 2040 | 79.67960358
|  | 2039 | 79.70710754
|  | 2038 | 79.82136536
|  | 2037 | 79.97193909
|  | 2036 | 79.92861938
|  | 2035 | 80.00389099
|  | 2034 | 80.13064575
|  | 2033 | 80.1450882
|  | 2032 | 80.18048096
|  | 2031 | 80.31331635
|  | 2030 | 80.41886139
|  | 2029 | 80.4641571
|  | 2028 | 80.53257751
|  | 2027 | 80.60006714
|  | 2026 | 80.62424469
|  | 2025 | 80.79078674
|  | 2024 | 80.78949738
|  | 2023 | 80.86273956
|  | 2022 | 80.96117401
|  | 2021 | 81.06316376
|  | 2020 | 81.01557922
|  | 2019 | 81.24328613
|  | 2018 | 81.27959442
|  | 2017 | 81.22083282
|  | 2016 | 81.47695923
|  | 2015 | 81.46213531
|  | 2014 | 81.44412994
|  | 2013 | 81.56600952
|  | 2012 | 81.66334534
|  | 2011 | 81.83668518
|  | 2010 | 81.77850342
|  | 2009 | 81.79826355
|  | 2008 | 81.7477417
|  | 2007 | 81.95048523
|  | 2006 | 81.94862366
|  | 2005 | 81.93025208
|  | 2004 | 82.06673431
|  | 2003 | 82.11454773
|  | 2002 | 82.15602112
|  | 2001 | 82.20281219
|  | 2000 | 82.23889923
|  | 1999 | 82.16583252
|  | 1998 | 82.26129913
|  | 1997 | 82.31017303
|  | 1996 | 82.31945801
|  | 1995 | 82.44648743
|  | 1994 | 82.44848633
|  | 1993 | 82.4804306
|  | 1992 | 82.48440552
|  | 1991 | 82.52498627
|  | 1990 | 82.5944519
|  | 1989 | 82.61763763
|  | 1988 | 82.63721466
|  | 1987 | 82.59680939
|  | 1986 | 82.64428711
|  | 1985 | 82.64611816
|  | 1984 | 82.75649261
|  | 1983 | 82.72075653
|  | 1982 | 82.58812714
|  | 1981 | 82.69863129
|  | 1980 | 82.69721222
|  | 1979 | 82.7223587
|  | 1978 | 82.71179962
|  | 1977 | 82.81866455
|  | 1976 | 82.60680389
|  | 1975 | 82.76911163
|  | 1974 | 82.75800323
|  | 1973 | 82.76934814
|  | 1972 | 82.78218842
|  | 1971 | 82.79034424
|  | 1970 | 82.87731171
|  | 1969 | 82.77758789
|  | 1968 | 82.77006531
|  | 1967 | 82.77492523
|  | 1966 | 82.82003784
|  | 1965 | 82.78570557
|  | 1964 | 82.83099365
|  | 1963 | 82.79981995
|  | 1962 | 82.82964325
|  | 1961 | 82.78170013
|  | 1960 | 82.76993561
|  | 1959 | 82.78939056
|  | 1958 | 82.89727783
|  | 1957 | 82.76280975
|  | 1956 | 82.92196655
|  | 1955 | 82.89647675
|  | 1954 | 82.81259918
|  | 1953 | 82.8473053
|  | 1952 | 82.81298065
|  | 1951 | 82.82441711
|  | 1950 | 82.90635681
|  | 1949 | 82.76043701
|  | 1948 | 82.76521301
|  | 1947 | 82.8312912
|  | 1946 | 82.75601196
|  | 1945 | 82.88466644
|  | 1944 | 82.78752899
|  | 1943 | 82.79325104
|  | 1942 | 82.82681274
|  | 1941 | 82.8232193
|  | 1940 | 82.77189636
|  | 1939 | 82.8385849
|  | 1938 | 82.79840088
|  | 1937 | 82.8272171
|  | 1936 | 82.86830902
|  | 1935 | 82.72527313
|  | 1934 | 82.771698
|  | 1933 | 82.79856873
|  | 1932 | 82.72814178
|  | 1931 | 82.80162048
|  | 1930 | 82.84626007
|  | 1929 | 82.79298401
|  | 1928 | 82.7783432
|  | 1927 | 82.82041931
|  | 1926 | 82.82333374
|  | 1925 | 82.83831787
|  | 1924 | 82.9897995
|  | 1923 | 82.93447876
|  | 1922 | 82.85581207
|  | 1921 | 82.91542816
|  | 1920 | 82.87256622
|  | 1919 | 82.91094208
|  | 1918 | 82.87519073
|  | 1917 | 83.03181458
|  | 1916 | 82.95778656
|  | 1915 | 82.95277405
|  | 1914 | 83.05532074
|  | 1913 | 83.03282166
|  | 1912 | 83.04071045
|  | 1911 | 83.21994781
|  | 1910 | 83.09921265
|  | 1909 | 83.14988708
|  | 1908 | 83.11256409
|  | 1907 | 83.18624878
|  | 1906 | 83.18523407
|  | 1905 | 83.31188965
|  | 1904 | 83.21567535
|  | 1903 | 83.41365814
|  | 1902 | 83.36326599
|  | 1901 | 83.35444641
|  | 1900 | 83.48175049
|  | 1899 | 83.47023773
|  | 1898 | 83.55413818
|  | 1897 | 83.64473724
|  | 1896 | 83.62461853
|  | 1895 | 83.75939178
|  | 1894 | 83.72463989
|  | 1893 | 83.83426666
|  | 1892 | 83.72859955
|  | 1891 | 83.93453217
|  | 1890 | 83.97679138
|  | 1889 | 84.04124451
|  | 1888 | 83.94971466
|  | 1887 | 84.0871048
|  | 1886 | 84.05997467
|  | 1885 | 84.13486481
|  | 1884 | 84.00078583
|  | 1883 | 84.1574173
|  | 1882 | 84.23716736
|  | 1881 | 84.16335297
|  | 1880 | 84.14453888
|  | 1879 | 84.16725922
|  | 1878 | 84.14892578
|  | 1877 | 84.14562225
|  | 1876 | 84.30892944
|  | 1875 | 84.16430664
|  | 1874 | 84.22860718
|  | 1873 | 84.23327637
|  | 1872 | 84.28443146
|  | 1871 | 84.18780518
|  | 1870 | 84.30644989
|  | 1869 | 84.23774719
|  | 1868 | 84.28769684
|  | 1867 | 84.19496155
|  | 1866 | 84.30175018
|  | 1865 | 84.2782135
|  | 1864 | 84.20433044
|  | 1863 | 84.26807404
|  | 1862 | 84.19555664
|  | 1861 | 84.29232788
|  | 1860 | 84.26712036
|  | 1859 | 84.33116913
|  | 1858 | 84.24769592
|  | 1857 | 84.32432556
|  | 1856 | 84.27388763
|  | 1855 | 84.15029907
|  | 1854 | 84.17481995
|  | 1853 | 84.12517548
|  | 1852 | 84.20249176
|  | 1851 | 84.19697571
|  | 1850 | 84.06786346
|  | 1849 | 84.18930054
|  | 1848 | 84.11527252
|  | 1847 | 84.0993576
|  | 1846 | 84.03500366
|  | 1845 | 84.11965942
|  | 1844 | 84.11988068
|  | 1843 | 83.98690033
|  | 1842 | 84.08692169
|  | 1841 | 83.95321655
|  | 1840 | 83.98946381
|  | 1839 | 83.98178101
|  | 1838 | 83.92745209
|  | 1837 | 84.08699799
|  | 1836 | 83.98862457
|  | 1835 | 83.98698425
|  | 1834 | 83.94322205
|  | 1833 | 83.89243317
|  | 1832 | 83.97211456
|  | 1831 | 83.82331085
|  | 1830 | 83.91188049
|  | 1829 | 83.85206604
|  | 1828 | 83.86547852
|  | 1827 | 83.80734253
|  | 1826 | 83.83988953
|  | 1825 | 83.83926392
|  | 1824 | 83.83265686
|  | 1823 | 83.88585663
|  | 1822 | 83.81233978
|  | 1821 | 83.81324768
|  | 1820 | 83.88405609
|  | 1819 | 83.90291595
|  | 1818 | 83.77140808
|  | 1817 | 83.7749176
|  | 1816 | 83.88935089
|  | 1815 | 83.80449677
|  | 1814 | 83.73429108
|  | 1813 | 83.79838562
|  | 1812 | 83.8165741
|  | 1811 | 83.81003571
|  | 1810 | 83.84806061
|  | 1809 | 83.79602051
|  | 1808 | 83.85202026
|  | 1807 | 83.77898407
|  | 1806 | 83.79406738
|  | 1805 | 83.83371735
|  | 1804 | 83.79207611
|  | 1803 | 83.77810669
|  | 1802 | 83.77534485
|  | 1801 | 83.66804504
|  | 1800 | 83.87307739
|  | 1799 | 83.72875214
|  | 1798 | 83.78511047
|  | 1797 | 83.79802704
|  | 1796 | 83.72135925
|  | 1795 | 83.76463318
|  | 1794 | 83.70442963
|  | 1793 | 83.77597809
|  | 1792 | 83.69945526
|  | 1791 | 83.69824219
|  | 1790 | 83.71008301
|  | 1789 | 83.64112091
|  | 1788 | 83.63839722
|  | 1787 | 83.65653229
|  | 1786 | 83.66537476
|  | 1785 | 83.61344147
|  | 1784 | 83.56343842
|  | 1783 | 83.52741241
|  | 1782 | 83.48142242
|  | 1781 | 83.46276093
|  | 1780 | 83.43238831
|  | 1779 | 83.37911987
|  | 1778 | 83.33391571
|  | 1777 | 83.2194519
|  | 1776 | 83.12556458
|  | 1775 | 83.07698059
|  | 1774 | 83.00714874
|  | 1773 | 82.953125
|  | 1772 | 82.95996857
|  | 1771 | 82.87480927
|  | 1770 | 82.9185257
|  | 1769 | 82.89191437
|  | 1768 | 82.75295258
|  | 1767 | 82.79772949
|  | 1766 | 82.78552246
|  | 1765 | 82.83589172
|  | 1764 | 82.85333252
|  | 1763 | 82.80801392
|  | 1762 | 82.90009308
|  | 1761 | 82.81398773
|  | 1760 | 82.74649048
|  | 1759 | 82.81451416
|  | 1758 | 82.8003006
|  | 1757 | 82.93378448
|  | 1756 | 82.76589966
|  | 1755 | 82.86517334
|  | 1754 | 82.81938171
|  | 1753 | 82.78889465
|  | 1752 | 82.64511871
|  | 1751 | 82.62531281
|  | 1750 | 82.47320557
|  | 1749 | 82.420784
|  | 1748 | 82.40372467
|  | 1747 | 82.30158234
|  | 1746 | 82.11322021
|  | 1745 | 82.05051422
|  | 1744 | 81.90336609
|  | 1743 | 81.88526917
|  | 1742 | 81.72415924
|  | 1741 | 81.59436798
|  | 1740 | 81.50894928
|  | 1739 | 81.43325806
|  | 1738 | 81.35038757
|  | 1737 | 81.12682343
|  | 1736 | 81.2604599
|  | 1735 | 81.26522064
|  | 1734 | 81.14070892
|  | 1733 | 81.25147247
|  | 1732 | 81.2416687
|  | 1731 | 81.27294922
|  | 1730 | 81.26075745
|  | 1729 | 81.24685669
|  | 1728 | 81.22939301
|  | 1727 | 81.25497437
|  | 1726 | 81.21387482
|  | 1725 | 81.12721252
|  | 1724 | 81.13230133
|  | 1723 | 81.19848633
|  | 1722 | 81.28218842
|  | 1721 | 81.12776947
|  | 1720 | 81.14216614
|  | 1719 | 81.17724609
|  | 1718 | 81.21282959
|  | 1717 | 81.27344513
|  | 1716 | 81.3313446
|  | 1715 | 81.36238861
|  | 1714 | 81.39608002
|  | 1713 | 81.4620285
|  | 1712 | 81.42050171
|  | 1711 | 81.46708679
|  | 1710 | 81.30252075
|  | 1709 | 81.25428009
|  | 1708 | 81.17214966
|  | 1707 | 81.02227783
|  | 1706 | 81.05993652
|  | 1705 | 80.92980957
|  | 1704 | 80.82147217
|  | 1703 | 80.69228363
|  | 1702 | 80.5850296
|  | 1701 | 80.57437897
|  | 1700 | 80.50971985
|  | 1699 | 80.50401306
|  | 1698 | 80.63818359
|  | 1697 | 80.70224762
|  | 1696 | 80.87600708
|  | 1695 | 80.84234619
|  | 1694 | 81.08575439
|  | 1693 | 81.09855652
|  | 1692 | 81.03587341
|  | 1691 | 80.9379425
|  | 1690 | 81.07730865
|  | 1689 | 81.03944397
|  | 1688 | 81.17263031
|  | 1687 | 81.15777588
|  | 1686 | 81.38025665
|  | 1685 | 81.69420624
|  | 1684 | 81.86032867
|  | 1683 | 82.04468536
|  | 1682 | 82.23343658
|  | 1681 | 82.36257172
|  | 1680 | 82.40218353
|  | 1679 | 82.27165985
|  | 1678 | 82.29114532
|  | 1677 | 82.22689056
|  | 1676 | 82.02029419
|  | 1675 | 81.84290314
|  | 1674 | 81.70630646
|  | 1673 | 81.40472412
|  | 1672 | 81.46734619
|  | 1671 | 81.20766449
|  | 1670 | 81.21035004
|  | 1669 | 81.26972961
|  | 1668 | 81.48890686
|  | 1667 | 81.71674347
|  | 1666 | 82.00575256
|  | 1665 | 82.34183502
|  | 1664 | 82.71847534
|  | 1663 | 82.98285675
|  | 1662 | 83.46497345
|  | 1661 | 83.71411896
|  | 1660 | 83.90914917
|  | 1659 | 84.16229248
|  | 1658 | 84.29264832
|  | 1657 | 84.46743774
|  | 1656 | 84.67814636
|  | 1655 | 84.78766632
|  | 1654 | 84.8875885
|  | 1653 | 84.90117645
|  | 1652 | 85.0224762
|  | 1651 | 85.0241394
|  | 1650 | 84.94643402
|  | 1649 | 84.9017334
|  | 1648 | 84.96721649
|  | 1647 | 85.18998718
|  | 1646 | 85.2171936
|  | 1645 | 85.22779083
|  | 1644 | 85.4352951
|  | 1643 | 85.49668884
|  | 1642 | 85.53633881
|  | 1641 | 85.71167755
|  | 1640 | 85.75084686
|  | 1639 | 85.69485474
|  | 1638 | 85.67871094
|  | 1637 | 85.78099823
|  | 1636 | 85.83428192
|  | 1635 | 85.84144592
|  | 1634 | 85.79153442
|  | 1633 | 85.96097565
|  | 1632 | 85.94283295
|  | 1631 | 86.07215118
|  | 1630 | 86.09056091
|  | 1629 | 86.10959625
|  | 1628 | 86.09754181
|  | 1627 | 86.200737
|  | 1626 | 86.13227081
|  | 1625 | 86.16814423
|  | 1624 | 86.16526031
|  | 1623 | 86.21266174
|  | 1622 | 86.16902161
|  | 1621 | 86.14031982
|  | 1620 | 86.22040558
|  | 1619 | 86.24729156
|  | 1618 | 86.15258789
|  | 1617 | 86.29111481
|  | 1616 | 86.28073883
|  | 1615 | 86.2360611
|  | 1614 | 86.29818726
|  | 1613 | 86.37485504
|  | 1612 | 86.38263702
|  | 1611 | 86.35564423
|  | 1610 | 86.37832642
|  | 1609 | 86.37813568
|  | 1608 | 86.40687561
|  | 1607 | 86.46151733
|  | 1606 | 86.34392548
|  | 1605 | 86.40854645
|  | 1604 | 86.36968994
|  | 1603 | 86.41110229
|  | 1602 | 86.3817749
|  | 1601 | 86.40427399
|  | 1600 | 86.39308167
|  | 1599 | 86.40533447
|  | 1598 | 86.38304138
|  | 1597 | 86.33869171
|  | 1596 | 86.44869232
|  | 1595 | 86.47071075
|  | 1594 | 86.41129303
|  | 1593 | 86.33909607
|  | 1592 | 86.49825287
|  | 1591 | 86.44604492
|  | 1590 | 86.43946838
|  | 1589 | 86.42578888
|  | 1588 | 86.48293304
|  | 1587 | 86.46909332
|  | 1586 | 86.3819046
|  | 1585 | 86.36972046
|  | 1584 | 86.55748749
|  | 1583 | 86.3962326
|  | 1582 | 86.43084717
|  | 1581 | 86.46401978
|  | 1580 | 86.4519043
|  | 1579 | 86.37896729
|  | 1578 | 86.4859314
|  | 1577 | 86.48500824
|  | 1576 | 86.47154999
|  | 1575 | 86.46390533
|  | 1574 | 86.51524353
|  | 1573 | 86.5189209
|  | 1572 | 86.51988983
|  | 1571 | 86.55239105
|  | 1570 | 86.49332428
|  | 1569 | 86.52015686
|  | 1568 | 86.39709473
|  | 1567 | 86.44884491
|  | 1566 | 86.43521118
|  | 1565 | 86.41624451
|  | 1564 | 86.37689972
|  | 1563 | 86.3782959
|  | 1562 | 86.34843445
|  | 1561 | 86.26507568
|  | 1560 | 86.36754608
|  | 1559 | 86.28312683
|  | 1558 | 86.33253479
|  | 1557 | 86.19244385
|  | 1556 | 86.23493958
|  | 1555 | 86.18013763
|  | 1554 | 86.11903381
|  | 1553 | 86.06346893
|  | 1552 | 86.0151825
|  | 1551 | 85.87446594
|  | 1550 | 85.97392273
|  | 1549 | 85.83696747
|  | 1548 | 85.79923248
|  | 1547 | 85.79231262
|  | 1546 | 85.70608521
|  | 1545 | 85.67922974
|  | 1544 | 85.61917114
|  | 1543 | 85.59051514
|  | 1542 | 85.72252655
|  | 1541 | 85.55605316
|  | 1540 | 85.52364349
|  | 1539 | 85.58905792
|  | 1538 | 85.58148193
|  | 1537 | 85.59041595
|  | 1536 | 85.48944092
|  | 1535 | 85.56702423
|  | 1534 | 85.59251404
|  | 1533 | 85.52438354
|  | 1532 | 85.56858826
|  | 1531 | 85.63531494
|  | 1530 | 85.62639618
|  | 1529 | 85.58177948
|  | 1528 | 85.57446289
|  | 1527 | 85.77241516
|  | 1526 | 85.60868073
|  | 1525 | 85.59462738
|  | 1524 | 85.60380554
|  | 1523 | 85.70584869
|  | 1522 | 85.6685791
|  | 1521 | 85.65737915
|  | 1520 | 85.73545074
|  | 1519 | 85.75144958
|  | 1518 | 85.72996521
|  | 1517 | 85.66498566
|  | 1516 | 85.79607391
|  | 1515 | 85.82364655
|  | 1514 | 85.71525574
|  | 1513 | 85.76332855
|  | 1512 | 85.63335419
|  | 1511 | 85.75608063
|  | 1510 | 85.66413879
|  | 1509 | 85.72048187
|  | 1508 | 85.60773468
|  | 1507 | 85.71907043
|  | 1506 | 85.72603607
|  | 1505 | 85.68746948
|  | 1504 | 85.56096649
|  | 1503 | 85.57688904
|  | 1502 | 85.52705383
|  | 1501 | 85.58158875
|  | 1500 | 85.58851624
|  | 1499 | 85.54340363
|  | 1498 | 85.50170135
|  | 1497 | 85.48522949
|  | 1496 | 85.48852539
|  | 1495 | 85.45275879
|  | 1494 | 85.41072845
|  | 1493 | 85.31469727
|  | 1492 | 85.28752899
|  | 1491 | 85.32835388
|  | 1490 | 85.25240326
|  | 1489 | 85.38871002
|  | 1488 | 85.33226013
|  | 1487 | 85.26839447
|  | 1486 | 85.22122192
|  | 1485 | 85.26152039
|  | 1484 | 85.20558929
|  | 1483 | 85.25070953
|  | 1482 | 85.13098907
|  | 1481 | 85.12909698
|  | 1480 | 85.1485672
|  | 1479 | 85.1220932
|  | 1478 | 85.11867523
|  | 1477 | 85.13871002
|  | 1476 | 85.05779266
|  | 1475 | 84.95800781
|  | 1474 | 85.06433105
|  | 1473 | 84.88498688
|  | 1472 | 85.08605957
|  | 1471 | 84.99648285
|  | 1470 | 84.88261414
|  | 1469 | 84.97061157
|  | 1468 | 84.89542389
|  | 1467 | 84.85908508
|  | 1466 | 84.93699646
|  | 1465 | 84.92673492
|  | 1464 | 84.92969513
|  | 1463 | 84.90665436
|  | 1462 | 84.81492615
|  | 1461 | 84.82254028
|  | 1460 | 84.79165649
|  | 1459 | 84.76072693
|  | 1458 | 84.84540558
|  | 1457 | 84.71723938
|  | 1456 | 84.81521606
|  | 1455 | 84.72234344
|  | 1454 | 84.79628754
|  | 1453 | 84.75946808
|  | 1452 | 84.74884796
|  | 1451 | 84.75070953
|  | 1450 | 84.71296692
|  | 1449 | 84.76164246
|  | 1448 | 84.65143585
|  | 1447 | 84.66129303
|  | 1446 | 84.70410919
|  | 1445 | 84.56160736
|  | 1444 | 84.69030762
|  | 1443 | 84.4825058
|  | 1442 | 84.46696472
|  | 1441 | 84.41924286
|  | 1440 | 84.40279388
|  | 1439 | 84.46690369
|  | 1438 | 84.3911438
|  | 1437 | 84.39719391
|  | 1436 | 84.32680511
|  | 1435 | 84.25833893
|  | 1434 | 84.38812256
|  | 1433 | 84.22499084
|  | 1432 | 84.20246124
|  | 1431 | 84.17654419
|  | 1430 | 84.25241089
|  | 1429 | 84.27177429
|  | 1428 | 84.23374939
|  | 1427 | 84.37007141
|  | 1426 | 84.22262573
|  | 1425 | 84.39684296
|  | 1424 | 84.32003021
|  | 1423 | 84.5006485
|  | 1422 | 84.5917511
|  | 1421 | 84.68215179
|  | 1420 | 84.78211212
|  | 1419 | 84.93331146
|  | 1418 | 84.99435425
|  | 1417 | 85.05808258
|  | 1416 | 85.21373749
|  | 1415 | 85.30808258
|  | 1414 | 85.24217987
|  | 1413 | 85.31720734
|  | 1412 | 85.32485199
|  | 1411 | 85.44961548
|  | 1410 | 85.57446289
|  | 1409 | 85.51277161
|  | 1408 | 85.63983917
|  | 1407 | 85.46981812
|  | 1406 | 85.65342712
|  | 1405 | 85.66273499
|  | 1404 | 85.62940216
|  | 1403 | 85.69709778
|  | 1402 | 85.71909332
|  | 1401 | 85.77528381
|  | 1400 | 85.72893524
|  | 1399 | 85.78430176
|  | 1398 | 85.79896545
|  | 1397 | 85.78233337
|  | 1396 | 85.78173828
|  | 1395 | 85.79932404
|  | 1394 | 85.82492065
|  | 1393 | 85.84762573
|  | 1392 | 85.88059235
|  | 1391 | 85.89243317
|  | 1390 | 85.837677
|  | 1389 | 85.92634583
|  | 1388 | 86.02198792
|  | 1387 | 85.98644257
|  | 1386 | 86.02047729
|  | 1385 | 85.99915314
|  | 1384 | 86.07463074
|  | 1383 | 85.9797821
|  | 1382 | 86.05236816
|  | 1381 | 86.10416412
|  | 1380 | 86.02184296
|  | 1379 | 86.04478455
|  | 1378 | 86.08308411
|  | 1377 | 86.07015991
|  | 1376 | 86.09887695
|  | 1375 | 86.08266449
|  | 1374 | 86.13750458
|  | 1373 | 86.10997772
|  | 1372 | 86.22834778
|  | 1371 | 86.23256683
|  | 1370 | 86.17475891
|  | 1369 | 86.22849274
|  | 1368 | 86.14622498
|  | 1367 | 86.22477722
|  | 1366 | 86.29096985
|  | 1365 | 86.14620209
|  | 1364 | 86.24276733
|  | 1363 | 86.29801178
|  | 1362 | 86.37161255
|  | 1361 | 86.23885345
|  | 1360 | 86.304245
|  | 1359 | 86.29045105
|  | 1358 | 86.26438904
|  | 1357 | 86.29109955
|  | 1356 | 86.23682404
|  | 1355 | 86.32833099
|  | 1354 | 86.27304077
|  | 1353 | 86.34369659
|  | 1352 | 86.38982391
|  | 1351 | 86.30710602
|  | 1350 | 86.34403992
|  | 1349 | 86.26678467
|  | 1348 | 86.35364532
|  | 1347 | 86.33150482
|  | 1346 | 86.38156128
|  | 1345 | 86.36243439
|  | 1344 | 86.26796722
|  | 1343 | 86.20768738
|  | 1342 | 86.24274445
|  | 1341 | 86.20719147
|  | 1340 | 86.2750473
|  | 1339 | 86.29575348
|  | 1338 | 86.27745819
|  | 1337 | 86.20494843
|  | 1336 | 86.34288025
|  | 1335 | 86.1627121
|  | 1334 | 86.25176239
|  | 1333 | 86.13964081
|  | 1332 | 86.15075684
|  | 1331 | 86.0495224
|  | 1330 | 86.25847626
|  | 1329 | 86.08033752
|  | 1328 | 86.07897949
|  | 1327 | 86.04109955
|  | 1326 | 86.1317749
|  | 1325 | 86.05794525
|  | 1324 | 85.9460144
|  | 1323 | 86.09078217
|  | 1322 | 85.99215698
|  | 1321 | 85.99343109
|  | 1320 | 85.9670105
|  | 1319 | 86.05456543
|  | 1318 | 85.93486786
|  | 1317 | 85.8770752
|  | 1316 | 85.96968079
|  | 1315 | 85.85507202
|  | 1314 | 85.88258362
|  | 1313 | 85.81764984
|  | 1312 | 85.82719421
|  | 1311 | 85.88401794
|  | 1310 | 85.96154785
|  | 1309 | 85.77200317
|  | 1308 | 85.78630066
|  | 1307 | 85.71037292
|  | 1306 | 85.82801056
|  | 1305 | 85.84720612
|  | 1304 | 85.88851929
|  | 1303 | 85.78292847
|  | 1302 | 85.78955841
|  | 1301 | 85.76976013
|  | 1300 | 85.78266144
|  | 1299 | 85.72676086
|  | 1298 | 85.76990509
|  | 1297 | 85.71086884
|  | 1296 | 85.7692337
|  | 1295 | 85.6272583
|  | 1294 | 85.67849731
|  | 1293 | 85.72699738
|  | 1292 | 85.69869995
|  | 1291 | 85.55284119
|  | 1290 | 85.6619873
|  | 1289 | 85.69116211
|  | 1288 | 85.68229675
|  | 1287 | 85.74821472
|  | 1286 | 85.66242218
|  | 1285 | 85.78726959
|  | 1284 | 85.62443542
|  | 1283 | 85.66693115
|  | 1282 | 85.59741974
|  | 1281 | 85.66928101
|  | 1280 | 85.73110962
|  | 1279 | 85.6757431
|  | 1278 | 85.74573517
|  | 1277 | 85.66658783
|  | 1276 | 85.59968567
|  | 1275 | 85.67467499
|  | 1274 | 85.67075348
|  | 1273 | 85.67655945
|  | 1272 | 85.67440796
|  | 1271 | 85.79772186
|  | 1270 | 85.75296021
|  | 1269 | 85.74474335
|  | 1268 | 85.76567078
|  | 1267 | 85.73323822
|  | 1266 | 85.67904663
|  | 1265 | 85.7413559
|  | 1264 | 85.83304596
|  | 1263 | 85.71025085
|  | 1262 | 85.69713593
|  | 1261 | 85.81197357
|  | 1260 | 85.7544632
|  | 1259 | 85.68283844
|  | 1258 | 85.73323822
|  | 1257 | 85.9066925
|  | 1256 | 85.82655334
|  | 1255 | 85.81025696
|  | 1254 | 85.82810974
|  | 1253 | 85.90596008
|  | 1252 | 85.79037476
|  | 1251 | 85.78861237
|  | 1250 | 85.87978363
|  | 1249 | 85.92582703
|  | 1248 | 85.72410583
|  | 1247 | 85.8208313
|  | 1246 | 85.87530518
|  | 1245 | 85.85121918
|  | 1244 | 85.81233215
|  | 1243 | 85.8759079
|  | 1242 | 85.97315216
|  | 1241 | 85.948349
|  | 1240 | 85.93299866
|  | 1239 | 85.91053009
|  | 1238 | 85.80860138
|  | 1237 | 85.8563385
|  | 1236 | 85.862854
|  | 1235 | 85.83818054
|  | 1234 | 85.90852356
|  | 1233 | 85.76690674
|  | 1232 | 85.90427399
|  | 1231 | 85.94799042
|  | 1230 | 85.8146286
|  | 1229 | 85.84116364
|  | 1228 | 85.88356018
|  | 1227 | 85.86318207
|  | 1226 | 85.8338623
|  | 1225 | 85.80105591
|  | 1224 | 85.73880768
|  | 1223 | 85.80745697
|  | 1222 | 85.84041595
|  | 1221 | 85.77523041
|  | 1220 | 85.65388489
|  | 1219 | 85.78882599
|  | 1218 | 85.67602539
|  | 1217 | 85.71327972
|  | 1216 | 85.62911987
|  | 1215 | 85.62913513
|  | 1214 | 85.71154022
|  | 1213 | 85.62517548
|  | 1212 | 85.6608963
|  | 1211 | 85.55056763
|  | 1210 | 85.58934021
|  | 1209 | 85.58920288
|  | 1208 | 85.57676697
|  | 1207 | 85.46659088
|  | 1206 | 85.4858551
|  | 1205 | 85.44641113
|  | 1204 | 85.3926239
|  | 1203 | 85.39511871
|  | 1202 | 85.36775208
|  | 1201 | 85.40132904
|  | 1200 | 85.31481934
|  | 1199 | 85.38150787
|  | 1198 | 85.21685028
|  | 1197 | 85.12527466
|  | 1196 | 85.19610596
|  | 1195 | 85.13514709
|  | 1194 | 85.21893311
|  | 1193 | 85.13505554
|  | 1192 | 85.08566284
|  | 1191 | 85.09817505
|  | 1190 | 85.01587677
|  | 1189 | 85.0827713
|  | 1188 | 84.98517609
|  | 1187 | 85.11640167
|  | 1186 | 85.24845886
|  | 1185 | 85.09500122
|  | 1184 | 85.17937469
|  | 1183 | 85.17160797
|  | 1182 | 85.13941193
|  | 1181 | 85.21704865
|  | 1180 | 85.35968781
|  | 1179 | 85.20527649
|  | 1178 | 85.27037811
|  | 1177 | 85.23526001
|  | 1176 | 85.30033112
|  | 1175 | 85.27008057
|  | 1174 | 85.34849548
|  | 1173 | 85.28438568
|  | 1172 | 85.35540009
|  | 1171 | 85.41217804
|  | 1170 | 85.40142822
|  | 1169 | 85.36468506
|  | 1168 | 85.39730072
|  | 1167 | 85.39565277
|  | 1166 | 85.36402893
|  | 1165 | 85.38783264
|  | 1164 | 85.48936462
|  | 1163 | 85.35743713
|  | 1162 | 85.39378357
|  | 1161 | 85.37574005
|  | 1160 | 85.4830246
|  | 1159 | 85.35800934
|  | 1158 | 85.45697784
|  | 1157 | 85.35681915
|  | 1156 | 85.5230484
|  | 1155 | 85.47673798
|  | 1154 | 85.47901154
|  | 1153 | 85.41270447
|  | 1152 | 85.48635101
|  | 1151 | 85.46118164
|  | 1150 | 85.54898834
|  | 1149 | 85.54418945
|  | 1148 | 85.35404205
|  | 1147 | 85.49166107
|  | 1146 | 85.52394104
|  | 1145 | 85.48422241
|  | 1144 | 85.56786346
|  | 1143 | 85.54858398
|  | 1142 | 85.49536133
|  | 1141 | 85.6011734
|  | 1140 | 85.62294006
|  | 1139 | 85.6064682
|  | 1138 | 85.5609436
|  | 1137 | 85.64225006
|  | 1136 | 85.60242462
|  | 1135 | 85.71517181
|  | 1134 | 85.71510315
|  | 1133 | 85.73680878
|  | 1132 | 85.77339172
|  | 1131 | 85.90345001
|  | 1130 | 85.95603943
|  | 1129 | 85.95623016
|  | 1128 | 86.0242691
|  | 1127 | 86.04936981
|  | 1126 | 86.20105743
|  | 1125 | 86.08465576
|  | 1124 | 86.23421478
|  | 1123 | 86.28864288
|  | 1122 | 86.2796402
|  | 1121 | 86.2928772
|  | 1120 | 86.32350159
|  | 1119 | 86.36207581
|  | 1118 | 86.33906555
|  | 1117 | 86.35287476
|  | 1116 | 86.45388031
|  | 1115 | 86.48234558
|  | 1114 | 86.5094223
|  | 1113 | 86.42441559
|  | 1112 | 86.40736389
|  | 1111 | 86.47953796
|  | 1110 | 86.49468231
|  | 1109 | 86.43536377
|  | 1108 | 86.48595428
|  | 1107 | 86.52518463
|  | 1106 | 86.55336761
|  | 1105 | 86.46102142
|  | 1104 | 86.5415802
|  | 1103 | 86.57894135
|  | 1102 | 86.42752075
|  | 1101 | 86.47026062
|  | 1100 | 86.59042358
|  | 1099 | 86.52677155
|  | 1098 | 86.47406769
|  | 1097 | 86.49468231
|  | 1096 | 86.46009064
|  | 1095 | 86.44587708
|  | 1094 | 86.35884857
|  | 1093 | 86.31899261
|  | 1092 | 86.41638184
|  | 1091 | 86.41452026
|  | 1090 | 86.35372162
|  | 1089 | 86.26382446
|  | 1088 | 86.24487305
|  | 1087 | 86.25282288
|  | 1086 | 86.17448425
|  | 1085 | 86.22439575
|  | 1084 | 86.17173004
|  | 1083 | 86.15799713
|  | 1082 | 86.23086548
|  | 1081 | 86.16976166
|  | 1080 | 86.01435852
|  | 1079 | 86.1289978
|  | 1078 | 86.13908386
|  | 1077 | 85.9985733
|  | 1076 | 86.09986877
|  | 1075 | 85.95756531
|  | 1074 | 85.94424438
|  | 1073 | 85.90661621
|  | 1072 | 85.96255493
|  | 1071 | 85.94696808
|  | 1070 | 85.76918793
|  | 1069 | 85.87333679
|  | 1068 | 85.76887512
|  | 1067 | 85.73731995
|  | 1066 | 85.91194916
|  | 1065 | 85.72575378
|  | 1064 | 85.70988464
|  | 1063 | 85.73843384
|  | 1062 | 85.66609955
|  | 1061 | 85.74143982
|  | 1060 | 85.69862366
|  | 1059 | 85.62538147
|  | 1058 | 85.64679718
|  | 1057 | 85.62705231
|  | 1056 | 85.6282196
|  | 1055 | 85.67079926
|  | 1054 | 85.61460114
|  | 1053 | 85.60331726
|  | 1052 | 85.68699646
|  | 1051 | 85.66397095
|  | 1050 | 85.69606781
|  | 1049 | 85.71272278
|  | 1048 | 85.70362091
|  | 1047 | 85.68402863
|  | 1046 | 85.75965881
|  | 1045 | 85.74616241
|  | 1044 | 85.79575348
|  | 1043 | 85.7980423
|  | 1042 | 85.8577652
|  | 1041 | 85.84102631
|  | 1040 | 85.89163971
|  | 1039 | 85.90348816
|  | 1038 | 85.96115875
|  | 1037 | 85.92683411
|  | 1036 | 85.9355011
|  | 1035 | 86.09397888
|  | 1034 | 86.08450317
|  | 1033 | 86.11949921
|  | 1032 | 86.17539215
|  | 1031 | 86.22208405
|  | 1030 | 86.20090485
|  | 1029 | 86.22550201
|  | 1028 | 86.25817108
|  | 1027 | 86.24952698
|  | 1026 | 86.42774963
|  | 1025 | 86.44593811
|  | 1024 | 86.35919952
|  | 1023 | 86.4937973
|  | 1022 | 86.521492
|  | 1021 | 86.57875824
|  | 1020 | 86.61195374
|  | 1019 | 86.62266541
|  | 1018 | 86.61811829
|  | 1017 | 86.5932312
|  | 1016 | 86.73046875
|  | 1015 | 86.69017792
|  | 1014 | 86.76994324
|  | 1013 | 86.79941559
|  | 1012 | 86.72992706
|  | 1011 | 86.79894257
|  | 1010 | 86.82266235
|  | 1009 | 86.84012604
|  | 1008 | 86.92754364
|  | 1007 | 86.8964386
|  | 1006 | 86.84976959
|  | 1005 | 86.94124603
|  | 1004 | 86.94065094
|  | 1003 | 86.7539978
|  | 1002 | 86.87322235
|  | 1001 | 86.82105255
|  | 1000 | 86.81246948
|  | 999 | 86.85192108
|  | 998 | 86.79722595
|  | 997 | 86.85238647
|  | 996 | 86.82556915
|  | 995 | 86.8026886
|  | 994 | 86.71070099
|  | 993 | 86.73164368
|  | 992 | 86.58268738
|  | 991 | 86.63445282
|  | 990 | 86.61475372
|  | 989 | 86.55883026
|  | 988 | 86.55764771
|  | 987 | 86.55065918
|  | 986 | 86.52498627
|  | 985 | 86.44988251
|  | 984 | 86.44920349
|  | 983 | 86.25720978
|  | 982 | 86.20813751
|  | 981 | 86.31763458
|  | 980 | 86.25793457
|  | 979 | 86.20277405
|  | 978 | 86.10855103
|  | 977 | 86.10770416
|  | 976 | 86.14954376
|  | 975 | 86.10877991
|  | 974 | 86.04058838
|  | 973 | 86.02277374
|  | 972 | 85.94635773
|  | 971 | 85.95536041
|  | 970 | 85.89398956
|  | 969 | 85.93644714
|  | 968 | 85.90276337
|  | 967 | 85.94328308
|  | 966 | 85.96417236
|  | 965 | 85.88700867
|  | 964 | 85.79535675
|  | 963 | 85.97277832
|  | 962 | 85.95301819
|  | 961 | 85.93222046
|  | 960 | 85.98228455
|  | 959 | 85.94483948
|  | 958 | 85.96494293
|  | 957 | 85.95559692
|  | 956 | 85.95018005
|  | 955 | 86.00812531
|  | 954 | 86.0729599
|  | 953 | 86.038414
|  | 952 | 86.1184845
|  | 951 | 86.19657898
|  | 950 | 86.24635315
|  | 949 | 86.17720032
|  | 948 | 86.34799194
|  | 947 | 86.40184784
|  | 946 | 86.42879486
|  | 945 | 86.49855804
|  | 944 | 86.53031158
|  | 943 | 86.60691833
|  | 942 | 86.60571289
|  | 941 | 86.55386353
|  | 940 | 86.74040222
|  | 939 | 86.82472229
|  | 938 | 86.85236359
|  | 937 | 86.88896179
|  | 936 | 86.89163208
|  | 935 | 87.00927734
|  | 934 | 87.13954926
|  | 933 | 87.04640961
|  | 932 | 87.10307312
|  | 931 | 87.07977295
|  | 930 | 87.19286346
|  | 929 | 87.24252319
|  | 928 | 87.18132019
|  | 927 | 87.29693604
|  | 926 | 87.23510742
|  | 925 | 87.22340393
|  | 924 | 87.18704224
|  | 923 | 87.1364212
|  | 922 | 87.25801849
|  | 921 | 87.18915558
|  | 920 | 87.27469635
|  | 919 | 87.03401947
|  | 918 | 87.15194702
|  | 917 | 86.9385376
|  | 916 | 87.14549255
|  | 915 | 86.93676758
|  | 914 | 86.95453644
|  | 913 | 87.00434875
|  | 912 | 86.84446716
|  | 911 | 86.77902985
|  | 910 | 86.70373535
|  | 909 | 86.70612335
|  | 908 | 86.64715576
|  | 907 | 86.62062073
|  | 906 | 86.4936142
|  | 905 | 86.40073395
|  | 904 | 86.42111969
|  | 903 | 86.35108185
|  | 902 | 86.23715973
|  | 901 | 86.26998901
|  | 900 | 86.18540955
|  | 899 | 86.07893372
|  | 898 | 85.98568726
|  | 897 | 85.99475098
|  | 896 | 85.88230896
|  | 895 | 85.79114532
|  | 894 | 85.91056824
|  | 893 | 85.89366913
|  | 892 | 85.73117065
|  | 891 | 85.70804596
|  | 890 | 85.72299194
|  | 889 | 85.68307495
|  | 888 | 85.64205933
|  | 887 | 85.71232605
|  | 886 | 85.67206573
|  | 885 | 85.7331543
|  | 884 | 85.6977005
|  | 883 | 85.74723053
|  | 882 | 85.73430634
|  | 881 | 85.77121735
|  | 880 | 85.80506134
|  | 879 | 85.92554474
|  | 878 | 85.9526062
|  | 877 | 86.07292175
|  | 876 | 86.09139252
|  | 875 | 86.21001434
|  | 874 | 86.18249512
|  | 873 | 86.25601196
|  | 872 | 86.46630096
|  | 871 | 86.52510071
|  | 870 | 86.45987701
|  | 869 | 86.65345764
|  | 868 | 86.73731995
|  | 867 | 86.74756622
|  | 866 | 86.98918915
|  | 865 | 86.99748993
|  | 864 | 87.18154144
|  | 863 | 87.26605225
|  | 862 | 87.21814728
|  | 861 | 87.4344635
|  | 860 | 87.40172577
|  | 859 | 87.4493866
|  | 858 | 87.56521606
|  | 857 | 87.50348663
|  | 856 | 87.65564728
|  | 855 | 87.72810364
|  | 854 | 87.71884155
|  | 853 | 87.70399475
|  | 852 | 87.7542572
|  | 851 | 87.78183746
|  | 850 | 87.81077576
|  | 849 | 87.81295013
|  | 848 | 87.73519135
|  | 847 | 87.76023102
|  | 846 | 87.7800827
|  | 845 | 87.66133118
|  | 844 | 87.52532959
|  | 843 | 87.48397064
|  | 842 | 87.4368515
|  | 841 | 87.42562866
|  | 840 | 87.45674896
|  | 839 | 87.20718384
|  | 838 | 87.09061432
|  | 837 | 87.22561646
|  | 836 | 86.93677521
|  | 835 | 86.85396576
|  | 834 | 86.95040894
|  | 833 | 86.77307129
|  | 832 | 86.74039459
|  | 831 | 86.70199585
|  | 830 | 86.65658569
|  | 829 | 86.48881531
|  | 828 | 86.44016266
|  | 827 | 86.51402283
|  | 826 | 86.41628265
|  | 825 | 86.34427643
|  | 824 | 86.36715698
|  | 823 | 86.23757172
|  | 822 | 86.23016357
|  | 821 | 86.3095932
|  | 820 | 86.23953247
|  | 819 | 86.32925415
|  | 818 | 86.30620575
|  | 817 | 86.47304535
|  | 816 | 86.42059326
|  | 815 | 86.41636658
|  | 814 | 86.50402069
|  | 813 | 86.6207428
|  | 812 | 86.59509277
|  | 811 | 86.70861816
|  | 810 | 86.77820587
|  | 809 | 86.87324524
|  | 808 | 87.01794434
|  | 807 | 87.12265015
|  | 806 | 87.19873047
|  | 805 | 87.25121307
|  | 804 | 87.3322525
|  | 803 | 87.42508698
|  | 802 | 87.56110382
|  | 801 | 87.63388062
|  | 800 | 87.66716003
|  | 799 | 88.27574158
|  | 798 | 88.37097168
|  | 797 | 88.51213837
|  | 796 | 88.51390839
|  | 795 | 88.58644867
|  | 794 | 88.63558197
|  | 793 | 88.69959259
|  | 792 | 88.62908936
|  | 791 | 88.64967346
|  | 790 | 88.6503067
|  | 789 | 88.67202759
|  | 788 | 88.56508636
|  | 787 | 88.53450775
|  | 786 | 88.52700806
|  | 785 | 88.45374298
|  | 784 | 88.32686615
|  | 783 | 88.26774597
|  | 782 | 88.20756531
|  | 781 | 88.17176819
|  | 780 | 88.0560379
|  | 779 | 87.93563843
|  | 778 | 87.80751038
|  | 777 | 87.79055786
|  | 776 | 87.69303131
|  | 775 | 87.64524078
|  | 774 | 87.51293945
|  | 773 | 87.47537994
|  | 772 | 87.42983246
|  | 771 | 87.41151428
|  | 770 | 87.33985901
|  | 769 | 87.30467224
|  | 768 | 87.29457855
|  | 767 | 87.29154968
|  | 766 | 87.31454468
|  | 765 | 87.32613373
|  | 764 | 87.35894775
|  | 763 | 87.40979767
|  | 762 | 87.44242096
|  | 761 | 87.55173492
|  | 760 | 87.59654236
|  | 759 | 87.65769196
|  | 758 | 87.7878952
|  | 757 | 87.90577698
|  | 756 | 88.04259491
|  | 755 | 88.11908722
|  | 754 | 88.20715332
|  | 753 | 88.38278961
|  | 752 | 88.47055054
|  | 751 | 88.60625458
|  | 750 | 88.64871979
|  | 749 | 88.84979248
|  | 748 | 88.92070007
|  | 747 | 89.06106567
|  | 746 | 89.07785797
|  | 745 | 89.15579224
|  | 744 | 89.21308899
|  | 743 | 89.27006531
|  | 742 | 89.29451752
|  | 741 | 89.27520752
|  | 740 | 89.30254364
|  | 739 | 89.28961182
|  | 738 | 89.25172424
|  | 737 | 89.23943329
|  | 736 | 89.19875336
|  | 735 | 89.13597107
|  | 734 | 89.06565094
|  | 733 | 88.96534729
|  | 732 | 88.84925079
|  | 731 | 88.84408569
|  | 730 | 88.75260162
|  | 729 | 88.66889191
|  | 728 | 88.57757568
|  | 727 | 88.4766922
|  | 726 | 88.46172333
|  | 725 | 88.34587097
|  | 724 | 88.32227325
|  | 723 | 88.2935257
|  | 722 | 88.27623749
|  | 721 | 88.25921631
|  | 720 | 88.24192047
|  | 719 | 88.2720871
|  | 718 | 88.31050873
|  | 717 | 88.3221283
|  | 716 | 88.38322449
|  | 715 | 88.48013306
|  | 714 | 88.51232147
|  | 713 | 88.61096954
|  | 712 | 88.7154541
|  | 711 | 88.77416229
|  | 710 | 88.8829422
|  | 709 | 89.00715637
|  | 708 | 89.05460358
|  | 707 | 89.13051605
|  | 706 | 89.26076508
|  | 705 | 89.33093262
|  | 704 | 89.40000916
|  | 703 | 89.43685913
|  | 702 | 89.49669647
|  | 701 | 89.53478241
|  | 700 | 89.53882599
|  | 699 | 89.57103729
|  | 698 | 89.54845428
|  | 697 | 89.50987244
|  | 696 | 89.52731323
|  | 695 | 89.44790649
|  | 694 | 89.42916107
|  | 693 | 89.38703156
|  | 692 | 89.35063934
|  | 691 | 89.26966095
|  | 690 | 89.18774414
|  | 689 | 89.1554184
|  | 688 | 89.09957886
|  | 687 | 89.08700562
|  | 686 | 89.03916168
|  | 685 | 89.02625275
|  | 684 | 89.03852844
|  | 683 | 89.07302094
|  | 682 | 89.0710907
|  | 681 | 89.08418274
|  | 680 | 89.12368011
|  | 679 | 89.18891144
|  | 678 | 89.25616455
|  | 677 | 89.33847809
|  | 676 | 89.42447662
|  | 675 | 89.51100922
|  | 674 | 89.57881165
|  | 673 | 89.65129852
|  | 672 | 89.72015381
|  | 671 | 89.79816437
|  | 670 | 89.83444977
|  | 669 | 89.87871552
|  | 668 | 89.8821106
|  | 667 | 89.90267181
|  | 666 | 89.86473846
|  | 665 | 89.8401947
|  | 664 | 89.74992371
|  | 663 | 89.66905212
|  | 662 | 89.57187653
|  | 661 | 89.44218445
|  | 660 | 89.28474426
|  | 659 | 89.14543915
|  | 658 | 89.00531006
|  | 657 | 88.83797455
|  | 656 | 88.69612122
|  | 655 | 88.57106018
|  | 654 | 88.45597839
|  | 653 | 88.36201477
|  | 652 | 88.30995941
|  | 651 | 88.28150177
|  | 650 | 88.2379837
|  | 649 | 88.25986481
|  | 648 | 88.3150177
|  | 647 | 88.40747833
|  | 646 | 88.50325012
|  | 645 | 88.64161682
|  | 644 | 88.83306885
|  | 643 | 88.97962952
|  | 642 | 89.16741943
|  | 641 | 89.34660339
|  | 640 | 89.5490799
|  | 639 | 89.72855377
|  | 638 | 89.84382629
|  | 637 | 89.93327332
|  | 636 | 90.01288605
|  | 635 | 90.07050323
|  | 634 | 90.06337738
|  | 633 | 89.96509552
|  | 632 | 89.84780121
|  | 631 | 89.69075775
|  | 630 | 89.46316528
|  | 629 | 89.18605042
|  | 628 | 88.92268372
|  | 627 | 88.61695862
|  | 626 | 88.31262207
|  | 625 | 87.99959564
|  | 624 | 87.71324158
|  | 623 | 87.44161224
|  | 622 | 87.251297
|  | 621 | 87.06692505
|  | 620 | 86.9577179
|  | 619 | 86.88062286
|  | 618 | 86.92119598
|  | 617 | 87.00369263
|  | 616 | 87.18587494
|  | 615 | 87.42875671
|  | 614 | 87.68802643
|  | 613 | 87.97464752
|  | 612 | 88.35573578
|  | 611 | 88.74665833
|  | 610 | 89.08204651
|  | 609 | 89.42038727
|  | 608 | 89.71813965
|  | 607 | 89.9769516
|  | 606 | 90.12597656
|  | 605 | 90.1892395
|  | 604 | 90.13669586
|  | 603 | 90.00749207
|  | 602 | 89.75184631
|  | 601 | 89.45322418
|  | 600 | 89.06486511
|  | 599 | 88.56513214
|  | 598 | 88.07386017
|  | 597 | 87.5040741
|  | 596 | 86.99181366
|  | 595 | 86.56724548
|  | 594 | 86.15966797
|  | 593 | 85.88673401
|  | 592 | 85.62712097
|  | 591 | 85.58855438
|  | 590 | 85.60598755
|  | 589 | 85.80023193
|  | 588 | 86.10778809
|  | 587 | 86.47174835
|  | 586 | 86.95101929
|  | 585 | 87.50496674
|  | 584 | 88.09393311
|  | 583 | 88.66999054
|  | 582 | 89.17636108
|  | 581 | 89.63643646
|  | 580 | 89.96144867
|  | 579 | 90.1602478
|  | 578 | 90.12017059
|  | 577 | 89.97727966
|  | 576 | 89.64523315
|  | 575 | 89.14798737
|  | 574 | 88.57298279
|  | 573 | 87.8992157
|  | 572 | 87.20572662
|  | 571 | 86.5328598
|  | 570 | 85.93563843
|  | 569 | 85.46638489
|  | 568 | 85.12796021
|  | 567 | 84.96920776
|  | 566 | 84.97364044
|  | 565 | 85.19915009
|  | 564 | 85.54086304
|  | 563 | 86.08162689
|  | 562 | 86.6982193
|  | 561 | 87.42854309
|  | 560 | 88.08724976
|  | 559 | 88.71930695
|  | 558 | 89.31724548
|  | 557 | 89.66140747
|  | 556 | 89.79309082
|  | 555 | 89.71400452
|  | 554 | 89.34417725
|  | 553 | 88.8685379
|  | 552 | 88.24817657
|  | 551 | 87.49617767
|  | 550 | 86.78508759
|  | 549 | 86.11590576
|  | 548 | 85.57824707
|  | 547 | 85.19914246
|  | 546 | 85.05615997
|  | 545 | 85.1645813
|  | 544 | 85.45270538
|  | 543 | 85.85861969
|  | 542 | 86.46516418
|  | 541 | 87.1036377
|  | 540 | 87.74288177
|  | 539 | 88.32744598
|  | 538 | 88.75659943
|  | 537 | 88.98653412
|  | 536 | 89.10792542
|  | 535 | 88.99951935
|  | 534 | 88.79096985
|  | 533 | 88.56692505
|  | 532 | 88.37245941
|  | 531 | 88.21855164
|  | 530 | 88.16832733
|  | 529 | 88.15864563
|  | 528 | 88.20892334
|  | 527 | 88.33786011
|  | 526 | 88.38243103
|  | 525 | 88.30433655
|  | 524 | 88.13142395
|  | 523 | 87.89386749
|  | 522 | 87.64627075
|  | 521 | 87.49005127
|  | 520 | 87.51416016
|  | 519 | 87.7431488
|  | 518 | 88.15930939
|  | 517 | 88.56262207
|  | 516 | 88.81270599
|  | 515 | 88.5109787
|  | 514 | 87.71821594
|  | 513 | 86.42875671
|  | 512 | 84.91429901
|  | 511 | 83.73114014
|  | 510 | 83.39115143
|  | 509 | 84.05278778
|  | 508 | 85.38505554
|  | 507 | 86.52533722
|  | 506 | 86.69550323
|  | 505 | 86.12858582
|  | 504 | 85.49121857
|  | 503 | 80.83345795
|  | 502 | 63.06905746
|  | 501 | 35.36496735
|  | 500 | 13.64308929
|  | 499 | 4.051175117
|  | 498 | 1.224063277
|  | 497 | 0.4110479653
|  | 496 | 0.1534890831
|  | 495 | 0.06304617226
|  | 494 | 0.02774421312
|  | 493 | 0.01289280225
|  | 492 | 0.00627193274
|  | 491 | 0.003180623287
|  | 490 | 0.001688628457
|  | 489 | 0.0009486381896
|  | 488 | 0.0005486938753
|  | 487 | 0.0003349814215
|  | 486 | 0.0002119950077
|  | 485 | 0.0001529216097
|  | 484 | 0.0001128149743
|  | 483 | 9.221619257e-05
|  | 482 | 7.819680468e-05
|  | 481 | 7.428873505e-05
|  | 480 | 6.804591249e-05
|  | 479 | 6.043986286e-05
|  | 478 | 6.406611647e-05
|  | 477 | 5.77381179e-05
|  | 476 | 6.076865975e-05
|  | 475 | 5.213913028e-05
|  | 474 | 5.358144335e-05
|  | 473 | 5.479334504e-05
|  | 472 | 5.0000177e-05
|  | 471 | 4.503914897e-05
|  | 470 | 4.673123476e-05
|  | 469 | 4.780629752e-05
|  | 468 | 4.617722152e-05
|  | 467 | 5.064111247e-05
|  | 466 | 3.914733679e-05
|  | 465 | 4.602181798e-05
|  | 464 | 4.706640175e-05
|  | 463 | 5.168759162e-05
|  | 462 | 5.198614235e-05
|  | 461 | 3.935018321e-05
|  | 460 | 4.276341497e-05
|  | 459 | 5.189161311e-05
|  | 458 | 4.448306572e-05
|  | 457 | 4.447625906e-05
|  | 456 | 4.189401443e-05
|  | 455 | 4.199609612e-05
|  | 454 | 4.198694296e-05
|  | 453 | 4.873076978e-05
|  | 452 | 4.429095134e-05
|  | 451 | 5.078197137e-05
|  | 450 | 4.518194328e-05
|  | 449 | 4.492304288e-05
|  | 448 | 3.974376523e-05
|  | 447 | 4.551721577e-05
|  | 446 | 5.058265015e-05
|  | 445 | 4.821488983e-05
|  | 444 | 4.63276665e-05
|  | 443 | 4.729244756e-05
|  | 442 | 4.840240945e-05
|  | 441 | 3.365825978e-05
|  | 440 | 4.753478061e-05
|  | 439 | 5.240124665e-05
|  | 438 | 4.821581024e-05
|  | 437 | 5.051460175e-05
|  | 436 | 5.105843593e-05
|  | 435 | 4.7895428e-05
|  | 434 | 5.456692088e-05
|  | 433 | 6.431572547e-05
|  | 432 | 5.50437835e-05
|  | 431 | 4.508282291e-05
|  | 430 | 6.349031173e-05
|  | 429 | 5.409419828e-05
|  | 428 | 6.039383516e-05
|  | 427 | 4.955439726e-05
|  | 426 | 6.586716336e-05
|  | 425 | 6.059902807e-05
|  | 424 | 4.473740046e-05
|  | 423 | 5.889219028e-05
|  | 422 | 6.074003613e-05
|  | 421 | 6.794960063e-05
|  | 420 | 5.573255476e-05
|  | 419 | 6.607350952e-05
|  | 418 | 6.153043068e-05
|  | 417 | 6.115178985e-05
|  | 416 | 6.559772009e-05
|  | 415 | 6.074138946e-05
|  | 414 | 6.413966184e-05
|  | 413 | 5.857616634e-05
|  | 412 | 5.816860357e-05
|  | 411 | 6.201077485e-05
|  | 410 | 6.102495172e-05
|  | 409 | 5.45571238e-05
|  | 408 | 5.962597061e-05
|  | 407 | 5.977489127e-05
|  | 406 | 6.227412086e-05
|  | 405 | 5.742959911e-05
|  | 404 | 6.76115742e-05
|  | 403 | 6.522176409e-05
|  | 402 | 6.208179548e-05
|  | 401 | 7.275176904e-05
|  | 400 | 6.530300743e-05
|  | 399 | 5.579337812e-05
|  | 398 | 6.531337567e-05
|  | 397 | 6.966509682e-05
|  | 396 | 6.586500967e-05
|  | 395 | 5.959879127e-05
|  | 394 | 5.562152e-05
|  | 393 | 6.736098294e-05
|  | 392 | 6.750317698e-05
|  | 391 | 6.211534492e-05
|  | 390 | 6.716209464e-05
|  | 389 | 5.584641258e-05
|  | 388 | 6.660426152e-05
|  | 387 | 6.082838081e-05
|  | 386 | 6.841804861e-05
|  | 385 | 6.696023047e-05
|  | 384 | 7.124317926e-05
|  | 383 | 5.570163194e-05
|  | 382 | 6.553042476e-05
|  | 381 | 6.617739564e-05
|  | 380 | 6.785482401e-05
|  | 379 | 6.664704415e-05
|  | 378 | 6.209695857e-05
|  | 377 | 5.569043424e-05
|  | 376 | 6.565601507e-05
|  | 375 | 7.621907571e-05
|  | 374 | 6.3607833e-05
|  | 373 | 6.849513011e-05
|  | 372 | 5.634444824e-05
|  | 371 | 6.295659114e-05
|  | 370 | 6.71673115e-05
|  | 369 | 6.738410593e-05
|  | 368 | 6.755771756e-05
|  | 367 | 6.235724868e-05
|  | 366 | 7.740552974e-05
|  | 365 | 7.271005597e-05
|  | 364 | 7.699713024e-05
|  | 363 | 5.968485129e-05
|  | 362 | 7.905948587e-05
|  | 361 | 6.325942377e-05
|  | 360 | 4.883333531e-05
|  | 359 | 7.244056178e-05
|  | 358 | 6.558142923e-05
|  | 357 | 6.812472566e-05
|  | 356 | 8.50547367e-05
|  | 355 | 6.14889359e-05
|  | 354 | 8.249162056e-05
|  | 353 | 6.939549348e-05
|  | 352 | 8.606623305e-05
|  | 351 | 8.529270417e-05
|  | 350 | 8.517530659e-05
|  | 349 | -7.642410492e-05
|  | 348 | 8.974962839e-05
|  | 347 | 3.330969048e-05
|  | 346 | 6.757391384e-05
|  | 345 | 5.344167585e-05
|  | 344 | 7.766787166e-05
|  | 343 | 8.486095612e-05
|  | 342 | 9.348686581e-05
|  | 341 | 6.897099956e-05
|  | 340 | 8.610686928e-05
|  | 339 | 7.370538515e-05
|  | 338 | 8.365169924e-05
|  | 337 | 0.0001028757906
|  | 336 | 9.055222472e-05
|  | 335 | 0.0001107775461
|  | 334 | 0.0001094668623
|  | 333 | 0.0001118049477
|  | 332 | 0.000132299363
|  | 331 | 0.0001362832845
|  | 330 | 0.0001469689596
|  | 329 | 0.0001464503002
|  | 328 | 0.0001789298549
|  | 327 | 0.0001642253046
|  | 326 | 0.0001905704121
|  | 325 | 0.000207380348
|  | 324 | 0.0002488528553
|  | 323 | 0.0002414516348
|  | 322 | 0.0002495499502
|  | 321 | 0.0002758422052
|  | 320 | 0.000304647634
|  | 319 | 0.0003232614545
|  | 318 | 0.0003547211236
|  | 317 | 0.0003817009274
|  | 316 | 0.0004091022129
|  | 315 | 0.0004388196103
|  | 314 | 0.0005046947044
|  | 313 | 0.0005228627706
|  | 312 | 0.0005289342371
|  | 311 | 0.0005961496499
|  | 310 | 0.0006587547832
|  | 309 | 0.0007209001342
|  | 308 | 0.0007720560534
|  | 307 | 0.0008118662518
|  | 306 | 0.0008716542507
|  | 305 | 0.0009275368066
|  | 304 | 0.0009904064937
|  | 303 | 0.00103099877
|  | 302 | 0.001061285031
|  | 301 | 0.001150187454
|  | 300 | 0.001176081714
|  | 299 | 0.001282886136
|  | 298 | 0.001313697663
|  | 297 | 0.001371957012
|  | 296 | 0.001446137787
|  | 295 | 0.00144711067
|  | 294 | 0.001592059969
|  | 293 | 0.001628414844
|  | 292 | 0.001648202888
|  | 291 | 0.001691788202
|  | 290 | 0.001737200888
|  | 289 | 0.001801563427
|  | 288 | 0.001826545689
|  | 287 | 0.001890736516
|  | 286 | 0.001902145101
|  | 285 | 0.001952197636
|  | 284 | 0.002010329161
|  | 283 | 0.002006311202
|  | 282 | 0.002046179958
|  | 281 | 0.002090573777
|  | 280 | 0.002121572848
|  | 279 | 0.002138644923
|  | 278 | 0.002137976
|  | 277 | 0.002189317485
|  | 276 | 0.002190258354
|  | 275 | 0.002222485375
|  | 274 | 0.002236101776
|  | 273 | 0.002300018445
|  | 272 | 0.002298863139
|  | 271 | 0.002320427913
|  | 270 | 0.00236457889
|  | 269 | 0.002399167279
|  | 268 | 0.002407718217
|  | 267 | 0.002422472462
|  | 266 | 0.002426830819
|  | 265 | 0.002446197672
|  | 264 | 0.002526466502
|  | 263 | 0.002496955218
|  | 262 | 0.002547266427
|  | 261 | 0.002554775449
|  | 260 | 0.002574580954
|  | 259 | 0.002618894214
|  | 258 | 0.002621726366
|  | 257 | 0.002619251143
|  | 256 | 0.00266093621
|  | 255 | 0.002675749129
|  | 254 | 0.00265227654
|  | 253 | 0.00267651747
|  | 252 | 0.002683746163
|  | 251 | 0.002657854231
|  | 250 | 0.002726275008
|  | 249 | 0.002725064289
|  | 248 | 0.002728437074
|  | 247 | 0.002756442642
|  | 246 | 0.002761998214
|  | 245 | 0.002790810075
|  | 244 | 0.002766298596
|  | 243 | 0.002831343794
|  | 242 | 0.002871883335
|  | 241 | 0.002849927871
|  | 240 | 0.002869810909
|  | 239 | 0.002908808645
|  | 238 | 0.002993061207
|  | 237 | 0.003000426106
|  | 236 | 0.003041924443
|  | 235 | 0.003062320407
|  | 234 | 0.003113258164
|  | 233 | 0.003121468471
|  | 232 | 0.003149841446
|  | 231 | 0.003184714355
|  | 230 | 0.003230147995
|  | 229 | 0.003239450976
|  | 228 | 0.003237957135
|  | 227 | 0.003282064106
|  | 226 | 0.003328425111
|  | 225 | 0.003287043422
|  | 224 | 0.003343266901
|  | 223 | 0.003345727921
|  | 222 | 0.003362335963
|  | 221 | 0.003384237411
|  | 220 | 0.003392631421
|  | 219 | 0.003412112361
|  | 218 | 0.003447396448
|  | 217 | 0.003475563833
|  | 216 | 0.003553511109
|  | 215 | 0.003545217915
|  | 214 | 0.003583346261
|  | 213 | 0.00364367268
|  | 212 | 0.003751354525
|  | 211 | 0.003810852766
|  | 210 | 0.003932404798
|  | 209 | 0.004009660333
|  | 208 | 0.004091655836
|  | 207 | 0.004201846663
|  | 206 | 0.004255843814
|  | 205 | 0.004369869363
|  | 204 | 0.004480657168
|  | 203 | 0.004587368108
|  | 202 | 0.004631857853
|  | 201 | 0.004735126626
|  | 200 | 0.00480532134